## Sheet1
GPE Date | Cell # | Experiment Description | Temperature © | Thickness [mm] | Min resistance (Ohm) (Blocking) | Rct resistance (Ohm) (Sym Cell) | Thickness[cm] | Conductivity [S/cm] | Conductivity [mS/cm] | 1000/T (K-1)
|  |  | 0.5M ZnTFSI | 0.488 | 9.21 |  | 0.0488 | 0.001868801 | 1.868801 | #VALUE!
|  |  |  | 0.488 | 9.6 |  | 0.0488 | 0.001792881 | 1.792881 | 3.660992
|  |  | 0.5M ZnTFSI (GB Over Week) | 0.411 | 26 |  | 0.0411 | 0.000557534 | 0.557534 | #VALUE!
|  |  |  | 0.411 | 28.16 |  | 0.0411 | 0.0005147686 | 0.5147686 | 3.660992
[8 empty] | #DIV/0! |  | 3.660992
2023-07-08 |  | 0.5M ZnTFSI (inside GB) | 25 | 0.41 | 12.38 |  | 0.041 | 0.001168063 | 1.168063 | 3.354016
2023-07-08 |  | 0.5M ZnTFSI (inside GB) | 40 | 0.41 | 7.509 |  | 0.041 | 0.001925771 | 1.925771 | 3.193358
2023-07-08 |  | 0.5M ZnTFSI (inside GB) | 60 | 0.41 | 5.19 |  | 0.041 | 0.002786246 | 2.786246 | 3.001651
2023-07-08 |  | 0.5M ZnTFSI (outside GB) | 25 | 0.41 | 10.89 |  | 0.041 | 0.00132788 | 1.32788 | 3.354016
2023-07-08 |  | 0.5M ZnTFSI (outside GB) | 40 | 0.41 | 9.07 |  | 0.041 | 0.001594335 | 1.594335 | 3.193358
2023-07-08 |  | 0.5M ZnTFSI (outside GB) | 60 | 0.41 | 4.778 |  | 0.041 | 0.0030265 | 3.0265 | 3.001651
2023-07-08 |  | 0.5M ZnTFSI (outside GB 24hr ) | 25 | 0.41 | 31.23 |  | 0.041 | 0.000463036 | 0.463036 | 3.354016
2023-07-08 |  | 0.5M ZnTFSI (outside GB 24hr ) | 40 | 0.41 | 23.909 |  | 0.041 | 0.0006048189 | 0.6048189 | 3.193358
2023-07-08 |  | 0.5M ZnTFSI (outside GB 24hr ) | 60 | 0.41 | 14.807387 |  | 0.041 | 0.0009765812 | 0.9765812 | 3.001651
[8 empty] | #DIV/0! |  | 3.660992
2023-07-12 |  | 0.5M ZnTFSI (inside GB) | 25 | 0.6 | 11 |  | 0.06 | 0.001923807 | 1.923807 | 3.354016
2023-07-12 |  | 0.5M ZnTFSI (inside GB) | 40 | 0.6 | - |  | 0.06 | #VALUE! | #VALUE! | 3.193358
2023-07-12 |  | 0.5M ZnTFSI (inside GB) | 60 | 0.6 | - |  | 0.06 | #VALUE! | #VALUE! | 3.001651
2023-07-12 |  | 0.5M ZnTFSI (outside GB) | 25 | 0.663 | 10.2 |  | 0.0663 | 0.002292537 | 2.292537 | 3.354016
2023-07-12 |  | 0.5M ZnTFSI (outside GB) | 40 | 0.663 | 149 |  | 0.0663 | 0.0001569387 | 0.1569387 | 3.193358
2023-07-12 |  | 0.5M ZnTFSI (outside GB) | 60 | 0.663 | 116 |  | 0.0663 | 0.0002015851 | 0.2015851 | 3.001651
2023-07-12 |  | 0.5M ZnTFSI (inside GB 24hr ) | 25 | 0.608 | - |  | 0.0608 | #VALUE! | #VALUE! | 3.354016
2023-07-12 |  | 0.5M ZnTFSI (inside GB 24hr ) | 40 | 0.608 | 7.54 |  | 0.0608 | 0.002844036 | 2.844036 | 3.193358
2023-07-12 |  | 0.5M ZnTFSI (inside GB 24hr ) | 60 | 0.608 | 5.04 |  | 0.0608 | 0.004254769 | 4.254769 | 3.001651
2023-07-12 |  | 0.5M ZnTFSI (outside GB 24hr ) | 25 | 0.213 | 5.02 |  | 0.0213 | 0.001496507 | 1.496507 | 3.354016
2023-07-12 |  | 0.5M ZnTFSI (outside GB 24hr ) | 40 | 0.213 | 122 |  | 0.0213 | 6.157759e-05 | 0.06157759 | 3.193358
2023-07-12 |  | 0.5M ZnTFSI (outside GB 24hr ) | 60 | 0.213 | 27.5 |  | 0.0213 | 0.0002731806 | 0.2731806 | 3.001651
2023-07-12 |  | 0.5M ZnTFSI (inside GB 48hr ) | 25 | 0.63 | 12.2 |  | 0.063 | 0.001821309 | 1.821309 | 3.354016
2023-07-12 |  | 0.5M ZnTFSI (inside GB 48hr ) | 40 | 0.63 | 7.89 |  | 0.063 | 0.002816219 | 2.816219 | 3.193358
2023-07-12 |  | 0.5M ZnTFSI (inside GB 48hr ) | 60 | 0.63 | 5.55 |  | 0.063 | 0.004003598 | 4.003598 | 3.001651
2023-07-12 |  | 0.5M ZnTFSI (outside GB 48hr ) | 25 | 0.52 | 7.92 |  | 0.052 | 0.002315694 | 2.315694 | 3.354016
2023-07-12 |  | 0.5M ZnTFSI (outside GB 48hr ) | 40 | 0.52 | 8.55 |  | 0.052 | 0.002145063 | 2.145063 | 3.193358
2023-07-12 |  | 0.5M ZnTFSI (outside GB 48hr ) | 60 | 0.52 | 8.43 |  | 0.052 | 0.002175598 | 2.175598 | 3.001651
2023-07-12 |  | 0.5M ZnTFSI (inside GB 168hr ) | 25 | TBD |  |  | #VALUE! | #DIV/0! | #DIV/0! | 3.354016
2023-07-12 |  | 0.5M ZnTFSI (inside GB 168hr ) | 40 | TBD |  |  | #VALUE! | #DIV/0! | #DIV/0! | 3.193358
2023-07-12 |  | 0.5M ZnTFSI (inside GB 168hr ) | 60 | TBD |  |  | #VALUE! | #DIV/0! | #DIV/0! | 3.001651
2023-07-12 |  | 0.5M ZnTFSI (outside GB 168hr ) | 25 | TBD |  |  | #VALUE! | #DIV/0! | #DIV/0! | 3.354016
2023-07-12 |  | 0.5M ZnTFSI (outside GB 168hr ) | 40 | TBD |  |  | #VALUE! | #DIV/0! | #DIV/0! | 3.193358
2023-07-12 |  | 0.5M ZnTFSI (outside GB 168hr ) | 60 | TBD |  |  | #VALUE! | #DIV/0! | #DIV/0! | 3.001651
2023-07-20 | 1 | 0.5M ZnTFSI (inside GB) (Blocking Check) | 25 | 0.505 | 9.38 |  | 0.0505 | 0.001898853 | 1.898853 | 3.354016
2023-07-20 | 1 | 0.5M ZnTFSI (inside GB) (Blocking Check) | 40 | 0.505 | 6.67 |  | 0.0505 | 0.002670352 | 2.670352 | 3.193358 | #DIV/0! | avg
2023-07-20 | 1 | 0.5M ZnTFSI (inside GB) (Blocking Check) | 60 | 0.505 | 4.7 |  | 0.0505 | 0.003789627 | 3.789627 | 3.001651
2023-07-20 | 2 | 0.5M ZnTFSI (outside GB) (calendared to 152um) Calendared at 60C - initial Thickness (406um) | 25 | 0.152 | 57 |  | 0.0152 | 9.405278e-05 | 0.09405278 | 3.354016
2023-07-20 | 2 | 0.5M ZnTFSI (outside GB) (calendared to 152um) Calendared at 60C - initial Thickness (406um) | 40 | 0.152 | 21.5 |  | 0.0152 | 0.0002493492 | 0.2493492 | 3.193358
2023-07-20 | 2 | 0.5M ZnTFSI (outside GB) (calendared to 152um) Calendared at 60C - initial Thickness (406um) | 60 | 0.152 | 15.7 |  | 0.0152 | 0.0003414655 | 0.3414655 | 3.001651
2023-07-20 | 3 | 0.5M ZnTFSI (inside GB) (Calendared in same run as #2)(Sym Cell Test) (Zn unsanded - 12mm discs) (initial Thickness - 500um) | 25 | 0.155 | 20.9 | 59637 | 0.0155 | 0.0002615702 | 0.2615702 | 3.354016
2023-07-20 | 3 | 0.5M ZnTFSI (inside GB) (Calendared in same run as #2)(Sym Cell Test) (Zn unsanded - 12mm discs) (initial Thickness - 500um) | 40 | 0.155 | 21.7 | 50714 | 0.0155 | 0.0002519271 | 0.2519271 | 3.193358
2023-07-20 | 3 | 0.5M ZnTFSI (inside GB) (Calendared in same run as #2)(Sym Cell Test) (Zn unsanded - 12mm discs) (initial Thickness - 500um) | 60 | 0.155 | 12.4 | 7777 | 0.0155 | 0.0004408724 | 0.4408724 | 3.001651
2023-07-20 | 4 | 0.5M ZnTFSI (inside GB) (Not Calendared)(Sym Cell Test) (Zn unsanded - 12mm discs) | 25 | 0.396 | 31.3 | 6189 | 0.0396 | 0.0004462249 | 0.4462249 | 3.354016
2023-07-20 | 4 | 0.5M ZnTFSI (inside GB) (Not Calendared)(Sym Cell Test) (Zn unsanded - 12mm discs) | 40 | 0.396 | 21.3 | 3575 | 0.0396 | 0.0006557201 | 0.6557201 | 3.193358
2023-07-20 | 4 | 0.5M ZnTFSI (inside GB) (Not Calendared)(Sym Cell Test) (Zn unsanded - 12mm discs) | 60 | 0.396 | 68.8 | 645 | 6.88 | 0.03526979 | 35.26979 | 3.001651
2023-07-20 | 5 | 0.5M ZnTFSI (inside GB) (Not Calendared)(Thin Sample)(Blocking Cell Test) | 25 | 0.26 | 628.7 |  | 0.026 | 1.458589e-05 | 0.01458589 | 3.354016
2023-07-20 | 5 | 0.5M ZnTFSI (inside GB) (Not Calendared)(Thin Sample)(Blocking Cell Test) | 40 | 0.26 | 71.67 |  | 0.026 | 0.0001279496 | 0.1279496 | 3.193358
2023-07-20 | 5 | 0.5M ZnTFSI (inside GB) (Not Calendared)(Thin Sample)(Blocking Cell Test) | 60 | 0.26 | 20.45 |  | 0.026 | 0.0004484179 | 0.4484179 | 3.001651
2023-07-20 | 6 | 0.5M ZnTFSI (inside GB) (Not Calendared)(ThinGPE)(Sym Cell Test) (Zn unsanded - 12mm discs) | 25 | 0.269 | 102.5 |  | 0.0269 | 9.25617e-05 | 0.0925617 | 3.354016
2023-07-20 | 6 | 0.5M ZnTFSI (inside GB) (Not Calendared)(ThinGPE)(Sym Cell Test) (Zn unsanded - 12mm discs) | 40 | 0.269 | 103.9 |  | 0.0269 | 9.131448e-05 | 0.09131448 | 3.193358
2023-07-20 | 6 | 0.5M ZnTFSI (inside GB) (Not Calendared)(ThinGPE)(Sym Cell Test) (Zn unsanded - 12mm discs) | 60 | 0.269 | 18.13 |  | 0.0269 | 0.000523308 | 0.523308 | 3.001651